## Worksheet 1
No. | Precursor solution | Surface tension | Density | Conductivity | Viscosity | Droplet
|  | (N m−1) | (g cm−3) | (S m−1) | (Pa s) | size (µm)
1 | 0.1 M LNMO in 2-propanol | 0.02185 | 795 | 0.0595 | 0.001959 | 1.26
2 | 0.3 M LNMO in 2-propanol | 0.022 | 879 | 0.1501 | 0.002 | 0.74
3 | 1 M LiCl in DMSO | 0.04346 | 1136.2 | 0.6711 | 0.0051 | 0.42
4 | 1 M LNMO precursor in 2-propanol | 0.02 | 1119.3 | 0.1775 | 0.0032 | 1.11
5 | 0.0375 M LNMO in 2-propanol | 0.0223 | 778 | 0.0268 | 0.00238 | 2.08
6 | 0.5 M LNMO in 2-propanol and ethylene glycol (1:1) | 0.0283 | 946 | 0.1426 | 0.0046 | 1.19
7 | 0.05 M LiCl in DMSO | 0.04346 | 1010 | 0.1252 | 0.00199 | 0.73