## Worksheet 1
Soot generator | Setpoint | GMDmob | GSD | EC / TC mass | dpp | ρeff | Df e
|  | (nm) | (nm) | fraction (%)a | (nm)b | (g cm−3)c
MISG miniCAST 6204 C | 100 nm | 103.3 | 1.76 | 86.2 ± 10 | 9.2 ± 2.8 | 0.91 ± 0.02 | 1.63 ± 0.08
| 50 nm | 50.7 | 1.43 | 57.2 ± 8.9
| 70 nm | 73.4 | 1.48 | 27.9 ± 4.6
| 80 nm | 80 | 1.54 | 77.8 ± 9.0
| 100 nm | 99.5 | 1.69 | 41.9 ± 6.5 | 21.6 ± 2.5 | 0.35 ± 0.04 | 1.64 ± 0.09
miniCAST 5201 BC | 50 nm | 51.1 | 1.6 | 100 ± 18.5
| 70 nm fuel-lean | 75.3 | 1.59 | 94.6 ± 15.6
| 70 nm fuel-rich | 74.2 | 1.69 | 73.7 ± 11.4
| 80 nm | 81.8 | 1.57 | 98.1 ± 15.3
| 100 nm fuel-lean | 99.8 | 1.63 | 97.4 ± 9.6 | 15.8 ± 3.5d | ∼ 0.4d | 1.55 ± 0.11
| 100 nm fuel-rich | 101.9 | 1.58 | 65.7 ± 10.0 | Primary particles are | 1.04 ± 0.16d | 1.65 ± 0.08
partly mergedd
bigCAST | 50 nm | 52.5 | 1.57 | 50.9 ± 11.7
| 70 nm | 71.6 | 1.54 | 62.2 ± 13.3
| 80 nm | 81.5 | 1.53 | 81.2 ± 8.8
| 100 nm | 98.9 | 1.6 | 100.0 ± 9.0 | 24.5 ± 1.8 | 0.66 ± 0.04 | 1.57 ± 0.05
Vehicle Euro 5b |  | 56.4 | 2.12 | 83.5 ± 20.5 | 19.7 ± 4.4