## Worksheet 1
Metal | Average | Max. projected area equivalent | Fractal dimension | Melting point for NPs (particle size 2 and
| circularity | diameter of spherical | Df of agglomerates | 10 nm) and bulk [K] (reference)
|  | (primary) particles [nm] | (> primary particles)
Au | 0.9 ± 0.1 | 5.6 ± 0.3 | 1.75 ± 0.05 | 600, 1200, 1338 (Schlexer et al., 2019)
Pt | 0.7 ± 0.2 | 3.2 ± 0.1 | 1.76 ± 0.05 | 1287, 1685, 2043 (Wang et al., 2019)
Cu | 0.6 ± 0.2 | 1.3 ± 0.4 | 1.74 ± 0.06 | 964, 1289, 1357 (Wu et al., 2021)
Ni | 0.5 ± 0.2 | 1.1 ± 0.1 | 1.67 ± 0.07 | 893, 1623, 1726 (Van Teijlingen et al., 2020)