## Worksheet 1
Metal | Mass loss | Modelled mass | NP mass | Loss in spark | Thermal | Bulk boiling | Bulk melting
| electrode | loss electrode | on filter | generator | conductivity | point [K] | point [K]
| [µmol] | [µmol] | [µmol] | [%] | [W m−1 K−1]
Au | 54.5 ± 9 | 62.6 | 5 ± 0.5 | 91 ± 1 | 318 | 3073 | 1338
Pt | 46.5 ± 2 | 42.1 | 9 ± 1.5 | 80 ± 2 | 72 | 4098 | 2043
Cu | 17 ± 6.5 | 70.5 | 5 ± 0.5 | 66 ± 19 | 402 | 2848 | 1357
Ni | 82.5 ± 8 | 55.7 | 37.5 ± 2.5 | 54 ± 4 | 93 | 3073 | 1726